## Sheet1
Strain-900-0.001-0.6 | Stress-900-0.001-0.6 | Strain-900-0.01-0.6 | Stress-900-0.01-0.6 | Strain-900-0.1-0.6 | Stress-900-0.1-0.6 | Strain-900-1-0.6 | Stress-900-1-0.6 | Strain-950-0.001-0.6 | Stress-950-0.001-0.6 | Strain-950-0.01-0.6 | Stress-950-0.01-0.6 | Strain-950-0.1-0.6 | Stress-950-0.1-0.6 | Strain-950-1-0.6 | Stress-950-1-0.6 | Strain-1000-0.001-0.6 | Stress-1000-0.001-0.6 | Strain-1000-0.01-0.6 | Stress-1000-0.01-0.6 | Strain-1000-0.1-0.6 | Stress-1000-0.1-0.6 | Strain-1000-1-0.6 | Stress-1000-1-0.6 | Strain-1050-0.001-0.6 | Stress-1050-0.001-0.6 | Strain-1050-0.01-0.6 | Stress-1050-0.01-0.6 | Strain-1050-0.1-0.6 | Stress-1050-0.1-0.6 | Strain-1050-1-0.6 | Stress-1050-1-0.6 | Strain-1100-0.001-0.6 | Stress-1100-0.001-0.6 | Strain-1100-0.01-0.6 | Stress-1100-0.01-0.6 | Strain-1100-0.1-0.6 | Stress-1100-0.1-0.6 | Strain-1100-1-0.6 | Stress-1100-1-0.6 | Strain-1150-0.001-0.6 | Stress-1150-0.001-0.6 | Strain-1150-0.01-0.6 | Stress-1150-0.01-0.6 | Strain-1150-0.1-0.6 | Stress-1150-0.1-0.6 | Strain-1150-1-0.6 | Stress-1150-1-0.6 | Strain-1200-0.001-0.6 | Stress-1200-0.001-0.6 | Strain-1200-0.01-0.6 | Stress-1200-0.01-0.6 | Strain-1200-0.1-0.6 | Stress-1200-0.1-0.6 | Strain-1200-1-0.6 | Stress-1200-1-0.6
9e-05 | 2.81 | 0.0003 | 3.37 | 0.0005 | 2.67 | 0.00026 | 2.16 | 0.00056 | 2.387 | 0.00027 | 2.39 | 0 | 0 | 0.0001 | 2.25 | 0.00026 | 2.95 | 0.00052 | 3.65 | 0.00019 | 3.09 | 0.0002 | 2.81 | 0.00019 | 3.091 | 3e-05 | 2.67 | 0.00071 | 3.09 | 8e-05 | 2.95 | 0.0005 | 3.089 | 0 | 0 | 0.00119 | 2.81 | 0.00047 | 3.37 | 0 | 0 | 0.0001 | 3.091 | 0.00061 | 2.668 | 0.00031 | 3.09 | 0.00054 | 3.089 | 0.00013 | 3.231 | 0.00076 | 3.369 | 0.00021 | 2.669
0.00026 | 2.95 | 0.00052 | 3.79 | 0.00061 | 2.67 | 0.00048 | 2.75 | 0.00078 | 2.808 | 0.00066 | 2.81 | 0.00021 | 2.53 | 0.00027 | 2.53 | 0.00065 | 3.229 | 0.00075 | 3.65 | 0.00042 | 3.09 | 0.00043 | 2.81 | 0.00047 | 3.37 | 0.00021 | 2.669 | 0.00083 | 3.09 | 0.00036 | 3.23 | 0.0006 | 3.089 | 2e-05 | 2.951 | 0.00136 | 2.95 | 0.00059 | 3.51 | 0.0001 | 2.951 | 0.0003 | 3.231 | 0.00083 | 2.948 | 0.00042 | 3.09 | 0.00083 | 3.228 | 0.00041 | 3.511 | 0.00088 | 3.228 | 0.00043 | 2.949
0.00059 | 3.37 | 0.00068 | 4.07 | 0.00078 | 2.95 | 0.00046 | 3.34 | 0.00106 | 3.227 | 0.00073 | 2.67 | 0.0005 | 2.67 | 0.00054 | 2.95 | 0.00088 | 3.228 | 0.00093 | 3.65 | 0.00071 | 3.37 | 0.00083 | 3.23 | 0.0008 | 3.93 | 0.00049 | 2.949 | 0.001 | 3.09 | 0.00075 | 3.65 | 0.0009 | 3.368 | 0.00053 | 3.37 | 0.00147 | 2.95 | 0.00076 | 3.51 | 0.0004 | 2.949 | 0.0006 | 3.37 | 0.001 | 3.087 | 0.00065 | 3.23 | 0.00116 | 3.508 | 0.0007 | 3.65 | 0.00116 | 3.508 | 0.00065 | 3.229
0.00076 | 3.37 | 0.00084 | 4.49 | 0.00105 | 3.37 | 0.00053 | 3.74 | 0.00111 | 3.367 | 0.00101 | 2.95 | 0.00083 | 2.95 | 0.00071 | 3.23 | 0.00116 | 3.508 | 0.00122 | 3.65 | 0.00082 | 3.37 | 0.00105 | 3.37 | 0.00109 | 4.069 | 0.00071 | 3.229 | 0.00129 | 3.09 | 0.00081 | 3.79 | 0.0012 | 3.367 | 0.00076 | 3.369 | 0.0017 | 3.08 | 0.00082 | 3.51 | 0.0005 | 3.089 | 0.0009 | 3.509 | 0.00123 | 3.367 | 0.00077 | 3.23 | 0.00162 | 3.926 | 0.00087 | 3.79 | 0.00139 | 3.787 | 0.00082 | 3.369
0.00093 | 3.65 | 0.00112 | 5.05 | 0.00133 | 3.79 | 0.00044 | 4.13 | 0.00144 | 3.927 | 0.00123 | 3.23 | 0.00106 | 3.23 | 0.00087 | 3.65 | 0.00156 | 3.926 | 0.00156 | 3.93 | 0.00116 | 3.65 | 0.00133 | 3.65 | 0.00137 | 4.489 | 0.00087 | 3.509 | 0.00163 | 3.51 | 0.00098 | 3.93 | 0.0013 | 3.647 | 0.00105 | 3.508 | 0.00216 | 3.22 | 0.00109 | 3.93 | 0.0008 | 3.229 | 0.0012 | 3.788 | 0.00162 | 3.646 | 0.00104 | 3.65 | 0.00201 | 4.344 | 0.00115 | 4.069 | 0.00167 | 3.926 | 0.0011 | 3.648
0.00104 | 3.79 | 0.00122 | 5.61 | 0.00155 | 4.07 | 0.00067 | 4.52 | 0.00155 | 4.207 | 0.00128 | 3.37 | 0.00117 | 3.23 | 0.00097 | 4.21 | 0.00179 | 3.925 | 0.00173 | 3.93 | 0.00127 | 3.79 | 0.00157 | 3.65 | 0.00159 | 4.768 | 0.00099 | 3.509 | 0.00169 | 3.51 | 0.0012 | 4.07 | 0.0015 | 3.786 | 0.00111 | 3.367 | 0.00239 | 3.36 | 0.00127 | 3.93 | 0.0011 | 3.227 | 0.0014 | 4.067 | 0.0018 | 3.645 | 0.00121 | 3.79 | 0.00229 | 4.483 | 0.00126 | 4.208 | 0.00201 | 4.204 | 0.00133 | 3.928
0.00142 | 4.49 | 0.00143 | 6.17 | 0.00166 | 4.49 | 0.00083 | 4.72 | 0.00178 | 4.346 | 0.0014 | 3.37 | 0.00135 | 3.23 | 0.00118 | 4.77 | 0.00197 | 3.784 | 0.00185 | 3.78 | 0.00161 | 4.07 | 0.00191 | 3.64 | 0.00176 | 4.907 | 0.00127 | 3.788 | 0.00197 | 3.64 | 0.00132 | 4.07 | 0.0016 | 3.786 | 0.00145 | 3.647 | 0.00256 | 3.36 | 0.00121 | 3.79 | 0.0013 | 3.507 | 0.0017 | 4.486 | 0.00197 | 3.784 | 0.00133 | 3.79 | 0.00252 | 4.621 | 0.00154 | 4.488 | 0.00218 | 4.343 | 0.00144 | 3.927
0.0017 | 5.05 | 0.00158 | 6.87 | 0.00159 | 4.63 | 0.00122 | 5.11 | 0.002 | 4.625 | 0.00162 | 3.79 | 0.00163 | 3.37 | 0.00129 | 4.91 | 0.00225 | 4.063 | 0.00203 | 3.64 | 0.00184 | 4.06 | 0.00203 | 3.5 | 0.00192 | 5.186 | 0.00144 | 3.927 | 0.00192 | 3.36 | 0.00154 | 4.35 | 0.0018 | 3.645 | 0.00173 | 3.925 | 0.00278 | 3.64 | 0.00138 | 3.93 | 0.0016 | 3.506 | 0.0021 | 4.765 | 0.0023 | 4.202 | 0.00133 | 3.79 | 0.00274 | 4.9 | 0.00165 | 4.627 | 0.00241 | 4.482 | 0.00161 | 4.066
0.00203 | 5.61 | 0.00191 | 7.57 | 0.00192 | 5.33 | 0.00153 | 5.5 | 0.00205 | 4.765 | 0.00173 | 3.93 | 0.00174 | 3.5 | 0.00157 | 5.47 | 0.00231 | 3.922 | 0.00226 | 3.64 | 0.00196 | 3.92 | 0.00215 | 3.5 | 0.00209 | 5.325 | 0.00155 | 4.207 | 0.00215 | 3.5 | 0.00172 | 4.35 | 0.0021 | 3.783 | 0.00202 | 4.064 | 0.00296 | 3.5 | 0.00149 | 4.07 | 0.0017 | 3.365 | 0.0024 | 5.182 | 0.00253 | 4.201 | 0.0015 | 3.93 | 0.00285 | 5.319 | 0.00182 | 4.766 | 0.00252 | 4.621 | 0.00167 | 4.066
0.00224 | 6.16 | 0.00217 | 8.41 | 0.00219 | 5.88 | 0.00193 | 5.89 | 0.00222 | 4.904 | 0.00195 | 4.34 | 0.00202 | 3.92 | 0.00173 | 5.75 | 0.00248 | 4.061 | 0.00249 | 3.78 | 0.00219 | 4.06 | 0.00232 | 3.5 | 0.00226 | 5.464 | 0.00171 | 4.486 | 0.00244 | 3.64 | 0.00177 | 4.49 | 0.0023 | 3.922 | 0.00213 | 4.063 | 0.0033 | 3.78 | 0.0016 | 4.35 | 0.002 | 3.504 | 0.0026 | 5.741 | 0.00304 | 4.898 | 0.0015 | 3.79 | 0.00301 | 5.598 | 0.00198 | 5.185 | 0.0028 | 5.04 | 0.00184 | 4.205
0.00268 | 7 | 0.00233 | 9.11 | 0.00235 | 6.3 | 0.00208 | 6.28 | 0.00233 | 5.183 | 0.00217 | 4.76 | 0.00219 | 4.06 | 0.00195 | 6.31 | 0.00271 | 4.06 | 0.00266 | 3.92 | 0.00248 | 4.06 | 0.00255 | 3.64 | 0.00248 | 6.022 | 0.00183 | 4.626 | 0.00271 | 4.06 | 0.00211 | 4.76 | 0.0026 | 4.341 | 0.00224 | 4.203 | 0.00375 | 4.33 | 0.00183 | 4.49 | 0.0024 | 3.782 | 0.0029 | 6.158 | 0.00327 | 4.896 | 0.00168 | 3.79 | 0.00318 | 5.737 | 0.00215 | 5.465 | 0.00302 | 5.458 | 0.00201 | 4.344
0.00306 | 7.84 | 0.00248 | 9.8 | 0.00257 | 6.86 | 0.0023 | 6.86 | 0.00243 | 5.602 | 0.00227 | 5.18 | 0.00252 | 4.62 | 0.00222 | 6.86 | 0.00289 | 4.059 | 0.00283 | 4.06 | 0.00254 | 4.06 | 0.00284 | 3.78 | 0.00264 | 6.441 | 0.00211 | 4.904 | 0.00294 | 4.34 | 0.00222 | 4.9 | 0.003 | 4.618 | 0.00241 | 4.622 | 0.00397 | 4.75 | 0.00195 | 4.49 | 0.0025 | 3.921 | 0.0032 | 6.716 | 0.00337 | 5.175 | 0.00174 | 3.65 | 0.00335 | 6.015 | 0.00248 | 6.022 | 0.00329 | 6.015 | 0.00212 | 4.484
0.00338 | 8.81 | 0.00263 | 10.5 | 0.00278 | 7.42 | 0.00246 | 7.06 | 0.00259 | 6.021 | 0.0025 | 5.46 | 0.0028 | 5.04 | 0.00244 | 7.14 | 0.00317 | 4.337 | 0.00311 | 4.34 | 0.00283 | 4.06 | 0.00301 | 3.78 | 0.0028 | 6.859 | 0.00227 | 5.323 | 0.00333 | 4.76 | 0.00244 | 5.32 | 0.0033 | 4.896 | 0.00274 | 5.04 | 0.00426 | 4.89 | 0.00212 | 4.62 | 0.0027 | 4.2 | 0.0035 | 6.993 | 0.00371 | 5.732 | 0.0018 | 3.64 | 0.00351 | 6.433 | 0.00282 | 6.299 | 0.00351 | 6.293 | 0.00223 | 4.623
0.00342 | 9.37 | 0.00284 | 11.34 | 0.00299 | 8.12 | 0.00261 | 7.45 | 0.00281 | 6.579 | 0.00265 | 6.02 | 0.00291 | 5.32 | 0.0026 | 7.7 | 0.00357 | 4.615 | 0.0034 | 4.48 | 0.003 | 4.06 | 0.00335 | 4.06 | 0.00307 | 7.557 | 0.00249 | 5.742 | 0.0035 | 4.89 | 0.00267 | 5.6 | 0.0035 | 5.175 | 0.00291 | 5.179 | 0.00459 | 5.31 | 0.00229 | 4.76 | 0.0029 | 4.199 | 0.0037 | 7.411 | 0.00399 | 6.01 | 0.00192 | 3.5 | 0.00373 | 6.991 | 0.00304 | 6.577 | 0.00373 | 6.711 | 0.0024 | 4.902
0.00346 | 10.07 | 0.00299 | 12.18 | 0.00338 | 8.95 | 0.00283 | 8.03 | 0.00297 | 6.998 | 0.00287 | 6.58 | 0.00301 | 5.6 | 0.00275 | 8.54 | 0.00396 | 4.892 | 0.00357 | 4.61 | 0.00323 | 4.34 | 0.00369 | 4.33 | 0.00329 | 7.974 | 0.00271 | 6.02 | 0.00384 | 5.03 | 0.00295 | 5.88 | 0.0036 | 5.314 | 0.00286 | 4.899 | 0.00488 | 5.44 | 0.00245 | 5.04 | 0.0031 | 4.338 | 0.0038 | 7.689 | 0.0041 | 6.009 | 0.00226 | 3.78 | 0.00389 | 7.408 | 0.00332 | 6.855 | 0.00395 | 7.268 | 0.00251 | 4.902
0.00378 | 11.04 | 0.00318 | 13.43 | 0.00359 | 9.65 | 0.00306 | 8.62 | 0.00336 | 7.694 | 0.00308 | 7.14 | 0.00323 | 6.02 | 0.00296 | 9.24 | 0.00425 | 5.029 | 0.00379 | 4.75 | 0.00356 | 4.75 | 0.00392 | 4.33 | 0.00356 | 8.53 | 0.00299 | 6.438 | 0.00424 | 5.45 | 0.00311 | 6.16 | 0.0038 | 5.452 | 0.00297 | 5.038 | 0.00515 | 6 | 0.00262 | 5.18 | 0.0036 | 4.895 | 0.0039 | 7.968 | 0.00438 | 6.426 | 0.00248 | 4.06 | 0.00411 | 7.686 | 0.0036 | 7.271 | 0.00429 | 7.684 | 0.00274 | 5.18
0.00393 | 11.88 | 0.00327 | 14.41 | 0.0038 | 10.2 | 0.0032 | 9.21 | 0.00356 | 8.53 | 0.00323 | 7.83 | 0.0034 | 6.15 | 0.00316 | 10.21 | 0.00443 | 4.889 | 0.00403 | 4.75 | 0.00374 | 4.61 | 0.0041 | 4.33 | 0.00377 | 9.227 | 0.00316 | 6.576 | 0.00457 | 5.87 | 0.00306 | 5.88 | 0.0042 | 5.729 | 0.0032 | 5.177 | 0.00538 | 6.28 | 0.00285 | 5.32 | 0.0037 | 5.034 | 0.0041 | 8.384 | 0.00432 | 6.426 | 0.00265 | 4.34 | 0.00427 | 8.243 | 0.00376 | 7.689 | 0.00433 | 7.962 | 0.00285 | 5.319
0.00402 | 12.72 | 0.00352 | 15.66 | 0.00412 | 11.18 | 0.00351 | 9.99 | 0.00388 | 9.505 | 0.00333 | 8.53 | 0.00368 | 6.57 | 0.00337 | 11.05 | 0.00455 | 4.888 | 0.00426 | 4.75 | 0.00397 | 4.61 | 0.00438 | 4.47 | 0.00393 | 9.784 | 0.00349 | 7.133 | 0.00475 | 5.86 | 0.00329 | 6.16 | 0.0043 | 5.867 | 0.00365 | 5.733 | 0.00555 | 6.28 | 0.0029 | 5.46 | 0.004 | 5.311 | 0.0042 | 8.663 | 0.00454 | 6.843 | 0.00281 | 4.76 | 0.00443 | 8.8 | 0.00409 | 8.245 | 0.00456 | 8.239 | 0.00301 | 5.598
0.00411 | 13.41 | 0.00371 | 17.06 | 0.00427 | 12.01 | 0.00365 | 10.77 | 0.00404 | 10.062 | 0.00359 | 9.37 | 0.00396 | 6.85 | 0.00347 | 11.61 | 0.00472 | 4.887 | 0.00455 | 4.75 | 0.00432 | 4.75 | 0.00462 | 4.47 | 0.00425 | 10.618 | 0.00365 | 7.551 | 0.00498 | 6 | 0.00356 | 6.71 | 0.0044 | 6.006 | 0.00393 | 6.01 | 0.00584 | 6.41 | 0.00313 | 5.6 | 0.0043 | 5.588 | 0.0044 | 8.94 | 0.00488 | 7.398 | 0.00308 | 5.18 | 0.00481 | 9.493 | 0.00426 | 8.662 | 0.00483 | 8.794 | 0.00318 | 5.876
0.00432 | 14.25 | 0.00401 | 18.73 | 0.00436 | 12.71 | 0.00371 | 11.35 | 0.0043 | 11.036 | 0.00386 | 10.2 | 0.00412 | 7.27 | 0.00368 | 12.44 | 0.00485 | 4.607 | 0.0049 | 4.75 | 0.0046 | 5.17 | 0.00485 | 4.47 | 0.00452 | 11.312 | 0.00387 | 8.107 | 0.00509 | 6.14 | 0.00373 | 6.85 | 0.0047 | 6.422 | 0.00427 | 6.427 | 0.00611 | 6.83 | 0.00325 | 5.6 | 0.0046 | 6.005 | 0.0045 | 9.218 | 0.00504 | 7.815 | 0.00337 | 5.32 | 0.00508 | 10.047 | 0.00452 | 9.497 | 0.005 | 9.072 | 0.00341 | 6.014
0.00458 | 15.22 | 0.0042 | 20.26 | 0.00452 | 13.41 | 0.00392 | 12.33 | 0.00461 | 12.288 | 0.00417 | 11.32 | 0.00451 | 7.96 | 0.00388 | 13.28 | 0.00502 | 4.745 | 0.00519 | 4.88 | 0.00477 | 5.31 | 0.00502 | 4.47 | 0.00462 | 11.869 | 0.00392 | 8.247 | 0.00542 | 6.56 | 0.00395 | 7.41 | 0.005 | 6.838 | 0.00449 | 6.843 | 0.00639 | 7.24 | 0.00335 | 5.88 | 0.0048 | 6.282 | 0.0047 | 9.634 | 0.00514 | 8.232 | 0.00359 | 5.59 | 0.00524 | 10.603 | 0.00479 | 10.191 | 0.00527 | 9.766 | 0.00352 | 6.014
0.00483 | 16.47 | 0.00439 | 21.65 | 0.00478 | 14.38 | 0.00406 | 13.3 | 0.0048 | 13.541 | 0.00427 | 12.15 | 0.00478 | 8.52 | 0.00414 | 14.25 | 0.00502 | 4.466 | 0.00548 | 4.88 | 0.00489 | 5.02 | 0.00537 | 4.6 | 0.00483 | 12.564 | 0.00413 | 8.803 | 0.00547 | 6.83 | 0.00399 | 7.69 | 0.0052 | 7.395 | 0.00476 | 7.399 | 0.00667 | 7.66 | 0.00353 | 5.87 | 0.005 | 6.559 | 0.0049 | 10.329 | 0.00536 | 8.649 | 0.00365 | 5.73 | 0.00552 | 11.157 | 0.00506 | 11.025 | 0.00549 | 10.181 | 0.00374 | 6.571
0.0048 | 17.45 | 0.00458 | 23.04 | 0.00493 | 15.21 | 0.00411 | 14.28 | 0.00488 | 14.796 | 0.00446 | 13.41 | 0.00489 | 8.93 | 0.00424 | 15.09 | 0.00525 | 4.744 | 0.00571 | 5.02 | 0.00518 | 5.16 | 0.00554 | 4.74 | 0.00493 | 13.399 | 0.00429 | 9.36 | 0.00564 | 6.97 | 0.00421 | 8.1 | 0.0055 | 8.228 | 0.00498 | 7.816 | 0.00701 | 8.07 | 0.00364 | 6.01 | 0.0051 | 6.698 | 0.0049 | 10.608 | 0.00558 | 9.204 | 0.00371 | 5.59 | 0.00573 | 11.851 | 0.00527 | 11.579 | 0.00576 | 10.874 | 0.00385 | 6.71
0.00488 | 18.7 | 0.00488 | 24.85 | 0.00512 | 16.47 | 0.00447 | 15.64 | 0.00514 | 15.907 | 0.00466 | 14.52 | 0.0051 | 9.63 | 0.00438 | 16.06 | 0.00554 | 4.881 | 0.00588 | 5.16 | 0.00541 | 5.3 | 0.00582 | 5.02 | 0.00513 | 14.233 | 0.00456 | 10.194 | 0.0057 | 7.11 | 0.00471 | 9.08 | 0.0056 | 8.506 | 0.00531 | 8.51 | 0.00712 | 8.07 | 0.00376 | 6.01 | 0.0054 | 6.974 | 0.0051 | 11.164 | 0.00585 | 9.758 | 0.00388 | 5.73 | 0.00599 | 12.682 | 0.00548 | 12.273 | 0.00603 | 11.428 | 0.00396 | 6.988
0.00513 | 20.23 | 0.00512 | 26.65 | 0.00522 | 17.3 | 0.0046 | 16.81 | 0.00535 | 16.879 | 0.0048 | 15.78 | 0.00526 | 10.18 | 0.00441 | 16.9 | 0.00576 | 5.019 | 0.00622 | 5.43 | 0.00563 | 5.58 | 0.00605 | 5.02 | 0.00533 | 15.484 | 0.00483 | 10.888 | 0.0058 | 7.53 | 0.00481 | 9.63 | 0.0058 | 8.922 | 0.00553 | 8.925 | 0.00723 | 8.35 | 0.00398 | 6.15 | 0.0056 | 7.112 | 0.0053 | 11.719 | 0.00612 | 10.451 | 0.00411 | 5.87 | 0.00615 | 13.237 | 0.00564 | 12.968 | 0.00625 | 11.981 | 0.00418 | 7.405
0.00531 | 21.9 | 0.00524 | 28.46 | 0.00542 | 18.27 | 0.00481 | 17.98 | 0.00559 | 18.407 | 0.00493 | 17.17 | 0.00529 | 10.88 | 0.00461 | 18.15 | 0.006 | 5.017 | 0.0065 | 5.71 | 0.0058 | 5.72 | 0.00628 | 5.15 | 0.00547 | 16.457 | 0.00509 | 11.722 | 0.00591 | 7.81 | 0.00496 | 10.19 | 0.0061 | 9.476 | 0.00574 | 9.48 | 0.0074 | 8.76 | 0.00398 | 6.29 | 0.0059 | 7.527 | 0.0053 | 12.276 | 0.0064 | 10.864 | 0.00422 | 5.87 | 0.00619 | 13.933 | 0.00579 | 13.801 | 0.00652 | 12.673 | 0.0044 | 7.682
0.00555 | 23.85 | 0.00542 | 30.27 | 0.00562 | 19.52 | 0.00502 | 19.34 | 0.00567 | 19.66 | 0.00506 | 18.7 | 0.00562 | 11.57 | 0.00469 | 19.41 | 0.00628 | 5.294 | 0.00662 | 5.71 | 0.00592 | 5.58 | 0.0065 | 5.57 | 0.00567 | 17.708 | 0.00536 | 12.554 | 0.00618 | 8.5 | 0.00512 | 10.74 | 0.0061 | 10.032 | 0.00585 | 9.758 | 0.0075 | 9.18 | 0.00409 | 6.43 | 0.006 | 7.247 | 0.0056 | 13.108 | 0.00667 | 11.557 | 0.00422 | 6.01 | 0.0064 | 14.625 | 0.00605 | 14.632 | 0.00672 | 13.644 | 0.00445 | 7.961
0.00573 | 25.79 | 0.00566 | 32.21 | 0.0057 | 20.63 | 0.00513 | 20.9 | 0.0057 | 20.635 | 0.00513 | 20.09 | 0.00583 | 12.41 | 0.00477 | 20.52 | 0.0064 | 5.293 | 0.00696 | 5.98 | 0.00627 | 5.71 | 0.00667 | 5.71 | 0.00598 | 18.954 | 0.00567 | 13.804 | 0.0064 | 9.05 | 0.00533 | 11.44 | 0.0065 | 10.864 | 0.00607 | 10.173 | 0.0076 | 9.59 | 0.00432 | 6.57 | 0.0062 | 7.524 | 0.0058 | 13.662 | 0.00699 | 12.386 | 0.00444 | 6.29 | 0.00667 | 15.455 | 0.00626 | 15.603 | 0.00699 | 14.474 | 0.00472 | 8.656
0.00597 | 27.46 | 0.00577 | 34.43 | 0.00578 | 21.89 | 0.00517 | 22.46 | 0.00584 | 21.885 | 0.00532 | 21.76 | 0.00609 | 13.38 | 0.00496 | 21.91 | 0.00662 | 5.431 | 0.00724 | 6.26 | 0.00649 | 5.99 | 0.00679 | 5.71 | 0.00624 | 20.062 | 0.0061 | 15.049 | 0.00678 | 9.74 | 0.00554 | 12.27 | 0.0067 | 11.557 | 0.0064 | 10.725 | 0.0077 | 10.15 | 0.0046 | 6.84 | 0.0064 | 7.8 | 0.006 | 14.494 | 0.0072 | 13.217 | 0.00466 | 6.7 | 0.00682 | 16.148 | 0.00646 | 16.434 | 0.00731 | 15.441 | 0.00483 | 8.934
0.00615 | 29.26 | 0.00589 | 36.66 | 0.00597 | 23.41 | 0.00535 | 24.61 | 0.00603 | 23.273 | 0.0055 | 23.43 | 0.00641 | 14.49 | 0.00521 | 23.44 | 0.00697 | 5.567 | 0.00753 | 6.26 | 0.00661 | 5.99 | 0.00719 | 5.98 | 0.0065 | 21.169 | 0.00636 | 16.019 | 0.00699 | 10.58 | 0.00558 | 12.97 | 0.0068 | 11.971 | 0.00679 | 11.555 | 0.00792 | 10.7 | 0.00489 | 6.98 | 0.0067 | 8.076 | 0.0064 | 15.6 | 0.00736 | 13.771 | 0.00488 | 7.12 | 0.00703 | 16.978 | 0.00667 | 17.404 | 0.00757 | 16.409 | 0.00505 | 9.21
0.00638 | 31.48 | 0.0061 | 39.3 | 0.00604 | 24.95 | 0.00553 | 26.94 | 0.00604 | 24.945 | 0.00569 | 25.1 | 0.00661 | 15.32 | 0.00535 | 24.83 | 0.00714 | 5.705 | 0.00788 | 6.25 | 0.00678 | 5.99 | 0.00748 | 5.98 | 0.00664 | 22.278 | 0.00668 | 17.126 | 0.00731 | 11.55 | 0.00573 | 13.8 | 0.0071 | 12.941 | 0.00683 | 11.971 | 0.00818 | 11.67 | 0.00499 | 7.4 | 0.0068 | 8.213 | 0.0065 | 16.154 | 0.00745 | 14.464 | 0.00505 | 7.4 | 0.00725 | 17.39 | 0.00688 | 18.234 | 0.00772 | 17.239 | 0.00505 | 9.35
0.00649 | 33.84 | 0.00626 | 41.93 | 0.00617 | 26.61 | 0.00579 | 29.28 | 0.00622 | 26.75 | 0.00576 | 26.77 | 0.00687 | 16.43 | 0.00553 | 26.64 | 0.00748 | 6.119 | 0.00811 | 6.39 | 0.00724 | 6.4 | 0.0076 | 5.98 | 0.00685 | 23.107 | 0.00682 | 18.236 | 0.00763 | 12.51 | 0.00581 | 14.78 | 0.0073 | 13.911 | 0.00693 | 12.666 | 0.00838 | 12.64 | 0.00516 | 7.67 | 0.0071 | 8.35 | 0.0067 | 16.985 | 0.00761 | 15.156 | 0.00516 | 7.67 | 0.00746 | 18.08 | 0.00714 | 19.202 | 0.00792 | 18.485 | 0.00504 | 9.49
0.0066 | 36.07 | 0.00648 | 44.71 | 0.00634 | 28.56 | 0.00589 | 31.61 | 0.00629 | 28.419 | 0.00599 | 28.85 | 0.00719 | 17.53 | 0.00565 | 28.31 | 0.00771 | 6.256 | 0.00834 | 6.39 | 0.00752 | 6.68 | 0.00771 | 6.12 | 0.00705 | 24.214 | 0.00691 | 19.208 | 0.008 | 13.62 | 0.00602 | 15.75 | 0.0073 | 14.606 | 0.00708 | 13.359 | 0.00871 | 13.61 | 0.00532 | 7.95 | 0.0072 | 8.209 | 0.007 | 18.092 | 0.00775 | 16.266 | 0.00527 | 7.81 | 0.00768 | 18.492 | 0.0074 | 20.168 | 0.00801 | 19.456 | 0.00509 | 9.908
0.00671 | 38.57 | 0.00664 | 47.34 | 0.00641 | 30.5 | 0.00615 | 33.94 | 0.00647 | 30.362 | 0.0061 | 30.93 | 0.00728 | 18.5 | 0.00595 | 30.24 | 0.00788 | 6.394 | 0.00863 | 6.53 | 0.00792 | 6.95 | 0.00795 | 5.98 | 0.00725 | 25.459 | 0.00699 | 20.18 | 0.00816 | 14.31 | 0.0061 | 16.86 | 0.0076 | 15.017 | 0.00745 | 14.603 | 0.00891 | 14.43 | 0.0056 | 8.51 | 0.0075 | 9.039 | 0.0073 | 18.92 | 0.0079 | 17.235 | 0.00561 | 8.09 | 0.00779 | 18.767 | 0.00755 | 21.137 | 0.00826 | 20.699 | 0.00525 | 10.324
0.00675 | 41.35 | 0.0068 | 50.12 | 0.00663 | 32.86 | 0.00609 | 35.89 | 0.00658 | 32.585 | 0.00627 | 33.44 | 0.00748 | 19.61 | 0.00601 | 32.19 | 0.00822 | 6.669 | 0.00875 | 6.52 | 0.00815 | 6.95 | 0.00818 | 6.11 | 0.00733 | 26.708 | 0.00714 | 21.01 | 0.00825 | 15 | 0.00608 | 17.7 | 0.0077 | 15.712 | 0.00748 | 15.576 | 0.00912 | 15.26 | 0.00576 | 8.78 | 0.0076 | 9.177 | 0.0074 | 19.891 | 0.0081 | 18.203 | 0.00572 | 8.23 | 0.00791 | 18.903 | 0.0077 | 21.967 | 0.00846 | 21.943 | 0.00541 | 10.74
0.00672 | 44.27 | 0.00702 | 52.88 | 0.00686 | 35.22 | 0.00611 | 38.04 | 0.00675 | 34.944 | 0.00642 | 36.07 | 0.00762 | 20.72 | 0.00607 | 34.14 | 0.00867 | 7.22 | 0.00892 | 6.52 | 0.00849 | 7.22 | 0.00841 | 6.25 | 0.00752 | 28.231 | 0.00717 | 22.123 | 0.00846 | 16.11 | 0.00633 | 18.94 | 0.008 | 16.954 | 0.00762 | 16.686 | 0.00933 | 16.09 | 0.00598 | 9.2 | 0.0078 | 9.73 | 0.0074 | 20.307 | 0.00836 | 19.307 | 0.00573 | 8.09 | 0.00813 | 19.175 | 0.00791 | 22.794 | 0.00859 | 23.327 | 0.00562 | 11.434
0.00688 | 47.33 | 0.00729 | 55.78 | 0.00679 | 37.44 | 0.00613 | 40.58 | 0.00697 | 37.438 | 0.0067 | 38.84 | 0.00782 | 21.96 | 0.00613 | 36.37 | 0.00878 | 7.357 | 0.00909 | 6.8 | 0.00878 | 7.5 | 0.00852 | 6.25 | 0.00777 | 29.75 | 0.00731 | 23.231 | 0.00866 | 16.94 | 0.00647 | 20.19 | 0.0083 | 18.198 | 0.00771 | 17.796 | 0.00942 | 16.92 | 0.00615 | 9.61 | 0.0079 | 10.007 | 0.0076 | 21.136 | 0.0085 | 20.553 | 0.00583 | 8.36 | 0.00825 | 19.171 | 0.00811 | 23.899 | 0.00862 | 24.437 | 0.00561 | 11.852
0.0071 | 49.82 | 0.00734 | 58.42 | 0.00696 | 39.94 | 0.0063 | 43.1 | 0.00725 | 39.927 | 0.00679 | 41.76 | 0.008 | 23.49 | 0.00618 | 38.59 | 0.00918 | 7.769 | 0.00926 | 6.94 | 0.00906 | 7.63 | 0.00869 | 6.39 | 0.00796 | 31.131 | 0.00745 | 24.478 | 0.00876 | 17.77 | 0.0066 | 21.58 | 0.0085 | 19.163 | 0.0079 | 19.042 | 0.00963 | 17.89 | 0.00637 | 9.75 | 0.0082 | 10.837 | 0.008 | 22.375 | 0.0087 | 21.797 | 0.00617 | 8.78 | 0.00842 | 19.306 | 0.00825 | 25.006 | 0.00897 | 26.229 | 0.00599 | 12.682
0.0072 | 52.45 | 0.0075 | 61.19 | 0.00689 | 42.45 | 0.00616 | 45.44 | 0.00735 | 42.565 | 0.00706 | 44.81 | 0.00836 | 25.14 | 0.00647 | 40.95 | 0.00935 | 7.767 | 0.00938 | 6.93 | 0.00924 | 7.63 | 0.00886 | 6.52 | 0.00821 | 32.649 | 0.00765 | 25.583 | 0.0089 | 18.74 | 0.00686 | 22.83 | 0.0087 | 19.991 | 0.00821 | 20.423 | 0.00984 | 18.71 | 0.0066 | 10.03 | 0.0084 | 11.668 | 0.0082 | 23.339 | 0.00889 | 23.04 | 0.00634 | 9.05 | 0.00881 | 19.711 | 0.0084 | 25.973 | 0.00917 | 27.609 | 0.00621 | 13.375
0.00747 | 55.63 | 0.00771 | 64.23 | 0.00699 | 45.37 | 0.00624 | 48.37 | 0.00757 | 45.193 | 0.00721 | 47.72 | 0.00838 | 26.67 | 0.00658 | 43.31 | 0.00963 | 8.18 | 0.0096 | 7.21 | 0.00947 | 7.77 | 0.00915 | 6.66 | 0.0084 | 34.028 | 0.0079 | 26.964 | 0.00893 | 19.71 | 0.0071 | 24.49 | 0.0092 | 21.227 | 0.00846 | 21.804 | 0.00987 | 19.54 | 0.00688 | 10.3 | 0.0085 | 12.498 | 0.0085 | 24.165 | 0.00909 | 24.282 | 0.00667 | 9.75 | 0.00899 | 19.845 | 0.00843 | 26.805 | 0.00941 | 29.264 | 0.00642 | 14.068
0.00758 | 58.12 | 0.00781 | 67.28 | 0.00725 | 48.69 | 0.00625 | 51.1 | 0.00774 | 47.685 | 0.00737 | 50.77 | 0.00856 | 28.33 | 0.00657 | 45.68 | 0.0098 | 8.317 | 0.00978 | 7.21 | 0.00953 | 7.77 | 0.00938 | 6.93 | 0.0086 | 35.268 | 0.00815 | 28.483 | 0.00908 | 20.67 | 0.00724 | 25.74 | 0.0094 | 22.608 | 0.00844 | 22.637 | 0.01007 | 20.78 | 0.00699 | 10.58 | 0.0088 | 13.049 | 0.0088 | 25.404 | 0.00922 | 25.665 | 0.00683 | 10.16 | 0.00932 | 20.39 | 0.00853 | 27.495 | 0.00961 | 30.642 | 0.00658 | 14.622
0.00763 | 60.62 | 0.00774 | 70.2 | 0.00762 | 52 | 0.00642 | 53.82 | 0.00791 | 50.036 | 0.00752 | 53.82 | 0.00863 | 30.13 | 0.00662 | 48.04 | 0.00992 | 8.315 | 0.01012 | 7.48 | 0.00969 | 8.18 | 0.00955 | 7.07 | 0.0088 | 36.647 | 0.00834 | 30.142 | 0.00922 | 21.92 | 0.00737 | 27.26 | 0.0097 | 23.705 | 0.00881 | 24.014 | 0.01021 | 21.75 | 0.00716 | 10.85 | 0.0091 | 13.321 | 0.0091 | 26.641 | 0.00947 | 27.181 | 0.0071 | 10.71 | 0.00955 | 20.522 | 0.00879 | 28.457 | 0.00991 | 32.153 | 0.00673 | 15.454
0.00785 | 63.52 | 0.00784 | 73.26 | 0.00765 | 55.34 | 0.00651 | 56.74 | 0.00814 | 52.382 | 0.00767 | 56.87 | 0.00875 | 31.93 | 0.00678 | 50.81 | 0.00998 | 8.315 | 0.01029 | 7.62 | 0.00986 | 8.32 | 0.00977 | 7.35 | 0.00888 | 37.753 | 0.00847 | 31.664 | 0.00925 | 22.89 | 0.00739 | 28.65 | 0.0099 | 24.254 | 0.009 | 25.395 | 0.01035 | 22.99 | 0.00721 | 11.13 | 0.0092 | 13.734 | 0.0094 | 28.153 | 0.00977 | 28.971 | 0.00732 | 11.27 | 0.00983 | 20.791 | 0.009 | 29.281 | 0.01016 | 33.665 | 0.00683 | 16.008
0.00801 | 66.43 | 0.00788 | 76.31 | 0.00791 | 58.79 | 0.00684 | 59.83 | 0.00831 | 54.731 | 0.00765 | 59.92 | 0.00893 | 33.86 | 0.00689 | 53.45 | 0.01021 | 8.451 | 0.01052 | 7.75 | 0.00998 | 8.31 | 0.01 | 7.48 | 0.00903 | 38.855 | 0.00859 | 33.464 | 0.00927 | 24.14 | 0.00769 | 30.45 | 0.0101 | 24.661 | 0.0092 | 26.637 | 0.01044 | 24.1 | 0.00726 | 11.41 | 0.0095 | 14.837 | 0.0096 | 29.393 | 0.01002 | 30.485 | 0.0076 | 11.68 | 0.01006 | 20.923 | 0.00916 | 29.829 | 0.01053 | 35.309 | 0.00681 | 16.565
0.00811 | 69.34 | 0.00809 | 79.48 | 0.00794 | 62.4 | 0.00708 | 62.92 | 0.00854 | 57.212 | 0.00775 | 62.98 | 0.00899 | 35.94 | 0.00699 | 56.23 | 0.01043 | 8.725 | 0.0108 | 8.03 | 0.0102 | 8.73 | 0.01017 | 7.62 | 0.00929 | 40.089 | 0.00878 | 35.121 | 0.0094 | 25.52 | 0.00776 | 31.97 | 0.0103 | 25.624 | 0.00962 | 28.285 | 0.01069 | 25.47 | 0.00741 | 11.96 | 0.0098 | 15.94 | 0.0098 | 30.495 | 0.01021 | 32.139 | 0.00781 | 12.23 | 0.01035 | 21.191 | 0.0095 | 30.231 | 0.01056 | 36.277 | 0.00691 | 17.12
0.00826 | 72.38 | 0.0083 | 82.79 | 0.00824 | 66.27 | 0.00741 | 66.21 | 0.00865 | 59.563 | 0.0079 | 66.16 | 0.00888 | 38.02 | 0.00698 | 59.01 | 0.01072 | 8.859 | 0.01109 | 8.16 | 0.01031 | 9 | 0.0104 | 7.76 | 0.00943 | 41.19 | 0.00896 | 36.915 | 0.00954 | 26.76 | 0.00783 | 33.78 | 0.0106 | 26.86 | 0.00964 | 29.531 | 0.01093 | 27.12 | 0.00757 | 12.52 | 0.0101 | 17.042 | 0.0096 | 31.605 | 0.01044 | 34.067 | 0.00803 | 12.65 | 0.01035 | 21.053 | 0.00967 | 30.501 | 0.0107 | 37.516 | 0.007 | 17.953
0.00837 | 75.14 | 0.00845 | 85.97 | 0.00827 | 70.02 | 0.00742 | 68.93 | 0.00888 | 62.042 | 0.00805 | 69.2 | 0.00898 | 40.52 | 0.00707 | 62.06 | 0.01106 | 9.132 | 0.01109 | 8.16 | 0.01054 | 9.14 | 0.01064 | 7.75 | 0.00963 | 42.287 | 0.00915 | 38.709 | 0.00973 | 28.28 | 0.00795 | 35.58 | 0.0108 | 28.098 | 0.00983 | 31.048 | 0.01106 | 28.78 | 0.00773 | 13.21 | 0.0106 | 18.139 | 0.0098 | 32.713 | 0.01063 | 35.858 | 0.00803 | 12.92 | 0.01064 | 21.182 | 0.01001 | 30.902 | 0.01079 | 38.341 | 0.00715 | 18.923
0.00852 | 78.32 | 0.00861 | 89 | 0.00829 | 73.76 | 0.00743 | 71.85 | 0.00905 | 64.247 | 0.00832 | 72.37 | 0.00914 | 43.29 | 0.00717 | 64.98 | 0.01157 | 9.678 | 0.01131 | 8.58 | 0.01076 | 9.41 | 0.01092 | 8.03 | 0.0099 | 43.241 | 0.00929 | 39.95 | 0.00992 | 30.07 | 0.00819 | 37.65 | 0.0111 | 29.056 | 0.01006 | 33.116 | 0.01125 | 30.43 | 0.00788 | 13.76 | 0.0106 | 18.967 | 0.0099 | 33.818 | 0.01082 | 37.509 | 0.00824 | 13.61 | 0.01087 | 21.175 | 0.01046 | 31.297 | 0.011 | 39.298 | 0.0073 | 19.754
0.00874 | 81.35 | 0.00883 | 92.17 | 0.00819 | 77.51 | 0.00751 | 75.15 | 0.00917 | 66.456 | 0.00848 | 75.27 | 0.0093 | 45.91 | 0.00744 | 68.15 | 0.01208 | 10.362 | 0.01137 | 8.71 | 0.01093 | 9.55 | 0.01126 | 8.3 | 0.01011 | 43.921 | 0.00948 | 41.603 | 0.0101 | 31.73 | 0.00842 | 39.72 | 0.0111 | 29.746 | 0.01019 | 34.772 | 0.01149 | 32.36 | 0.00815 | 14.59 | 0.0108 | 20.484 | 0.0099 | 34.648 | 0.01088 | 39.305 | 0.00834 | 14.17 | 0.01116 | 21.305 | 0.01069 | 31.425 | 0.01109 | 40.123 | 0.00745 | 20.445
0.00896 | 84.24 | 0.00904 | 95.33 | 0.00833 | 81.4 | 0.0076 | 78.06 | 0.00934 | 68.936 | 0.00864 | 78.17 | 0.00951 | 48.95 | 0.00748 | 71.07 | 0.0123 | 10.635 | 0.01148 | 8.85 | 0.01116 | 9.82 | 0.0115 | 8.3 | 0.01032 | 44.877 | 0.00978 | 43.249 | 0.01045 | 33.93 | 0.00854 | 41.8 | 0.0112 | 30.572 | 0.01038 | 36.425 | 0.01172 | 34.28 | 0.00847 | 15.55 | 0.011 | 21.447 | 0.0101 | 35.747 | 0.01089 | 41.103 | 0.00855 | 14.86 | 0.01128 | 21.439 | 0.01092 | 31.553 | 0.0112 | 40.532 | 0.00783 | 21.546